## Process Sheet
GPOC PROCESS SHEET
SYSTEM
CHAMBER | GPOC-5 | OPERATOR | RM | RUN # | G5230001 | DATE | 2023-12-01
COATING TYPE | 633 AR | SUBSTRATE | FS | RUN TYPE | TR | PROCESS # | 01
CRYSTAL | 0 | E-GUN kV | 8 | VACUUM | 2e-06 | CAPACITY | 1
SUBSTRATE TEMP | 200 | FIXTURE SPEED | 30 | CRYO 1 TEMP | 15 | CRYO 2 TEMP | 13
START PUMP | 9:00 | START HEAT | 9:05 | START COAT | 11:00 | FINISH COAT | 11:30
MATERIAL 1 | SiO2 | MATERIAL 1 RATE | 5 | MATERIAL 2 | Hf | MATERIAL 2 RATE | 1.5
MATERIAL 3 | MgF2 | MATERIAL 3 RATE | 3 | MATERIAL 4 |  | MATERIAL 4 RATE
PROCESS
LAYER | MATERIAL | THICKNESS (kÅ) | O2 (sccm) | POCKET | PATTERN | TIME (min) | NOTES
1 | SiO2 | 1.052 | 30 | Continuous | N/A | 2:32 | Low rate
2 | Hf | 1.215 | 25 | 1 | 3 | 4:56 | Arcing
3 | SiO2 | 0.956 | 30 | Continuous | N/A | 2:32
4 | Hf | 1.206 | 25 | 1 | 3 | 4:56
5 | MgF2 | 1.511 | OFF | 3 | 4 | 1:57
6
7
8
9
10
11
12
13
14
15
16
17
18
19
20
21